## P00_old
Date | Time | X (mm) | Y (mm) | Z (mm) | HV(KV) | I (nA)
20180122 | 11:41 | 2.7 | 12.3248 | 3.2 | 0 | 71.06
20180122 | 11:41 | 2.7 | 12.3248 | 3.2 | 0.25 | 71.27
20180122 | 11:41 | 2.7 | 12.3248 | 3.2 | 0.5 | 71.48
20180122 | 11:41 | 2.7 | 12.3248 | 3.2 | 0.75 | 71.51
20180122 | 11:41 | 2.7 | 12.3248 | 3.2 | 1 | 71.54
20180122 | 11:41 | 2.7 | 12.3248 | 3.2 | 1.25 | 71.57
20180122 | 11:41 | 2.7 | 12.3248 | 3.2 | 1.5 | 71.61
Smoke was observed coming out of High voltage supply at around 12:15 PM

## P00
Date | Time | Position | X (mm) | Y (mm) | Z (mm) | Dark Current (nA) | HV(KV) | I (nA)
20180122 | 165535 | P00 | 4 | 12.3248 | 4.2 | 73.78 | 0 | 73.849
20180122 | 165535 | P00 | 4 | 12.3248 | 4.2 | 73.78 | 0.25 | 73.857
20180122 | 165535 | P00 | 4 | 12.3248 | 4.2 | 73.78 | 0.5 | 73.849
20180122 | 165535 | P00 | 4 | 12.3248 | 4.2 | 73.78 | 0.75 | 73.82
20180122 | 165535 | P00 | 4 | 12.3248 | 4.2 | 73.78 | 1 | 73.83
20180122 | 165535 | P00 | 4 | 12.3248 | 4.2 | 73.78 | 1.25 | 73.83
20180122 | 165535 | P00 | 4 | 12.3248 | 4.2 | 73.78 | 1.5 | 73.83
20180122 | 165535 | P00 | 4 | 12.3248 | 4.2 | 73.78 | 1.75 | 73.86
20180122 | 165535 | P00 | 4 | 12.3248 | 4.2 | 73.78 | 2 | 74.14
20180122 | 165535 | P00 | 4 | 12.3248 | 4.2 | 73.78 | 2.25 | 74.84
20180122 | 165535 | P00 | 4 | 12.3248 | 4.2 | 73.78 | 2.5 | 76.205
20180122 | 165535 | P00 | 4 | 12.3248 | 4.2 | 73.78 | 2.75 | 78.35
20180122 | 165535 | P00 | 4 | 12.3248 | 4.2 | 73.78 | 3 | 81.35
20180122 | 165535 | P00 | 4 | 12.3248 | 4.2 | 73.78 | 3.25 | 84.65
20180122 | 165535 | P00 | 4 | 12.3248 | 4.2 | 73.78 | 3.5 | 89.15
20180122 | 165535 | P00 | 4 | 12.3248 | 4.2 | 73.78 | 3.75 | 94.36
20180122 | 165535 | P00 | 4 | 12.3248 | 4.2 | 73.78 | 4 | 100.15
20180122 | 165535 | P00 | 4 | 12.3248 | 4.2 | 73.78 | 4.25 | 106.45
20180122 | 165535 | P00 | 4 | 12.3248 | 4.2 | 73.78 | 4.5 | 113.54
20180122 | 165535 | P00 | 4 | 12.3248 | 4.2 | 73.78 | 4.75 | 120.75
20180122 | 165535 | P00 | 4 | 12.3248 | 4.2 | 73.78 | 5 | 128.28
20180122 | 165535 | P00 | 4 | 12.3248 | 4.2 | 73.78 | 5.25 | 135.75
20180122 | 165535 | P00 | 4 | 12.3248 | 4.2 | 73.78 | 5.5 | 143.48
20180122 | 165535 | P00 | 4 | 12.3248 | 4.2 | 73.78 | 5.75 | 151.45
20180122 | 165535 | P00 | 4 | 12.3248 | 4.2 | 73.78 | 6 | 158.825
20180122 | 165535 | P00 | 4 | 12.3248 | 4.2 | 73.78 | 6.25 | 164.254
20180122 | 165535 | P00 | 4 | 12.3248 | 4.2 | 73.78 | 6.5 | 174.28
20180122 | 165535 | P00 | 4 | 12.3248 | 4.2 | 73.78 | 6.75 | 181.65
20180122 | 165535 | P00 | 4 | 12.3248 | 4.2 | 73.78 | 7 | 189.293
[9 empty] | X INTERCEPT | 2.898638

## P01
Date | Time | Position | X (mm) | Y (mm) | Z (mm) | Dark Current (nA) | HV(KV) | I (nA)
20180123 | 112025 | P01 | 12.95 | 12.25865 | 4.2 | 69.75 | 0 | 69.78
20180123 | 112025 | P01 | 12.95 | 12.25865 | 4.2 | 69.75 | 0.25 | 69.726
20180123 | 112025 | P01 | 12.95 | 12.25865 | 4.2 | 69.75 | 0.5 | 69.72
20180123 | 112025 | P01 | 12.95 | 12.25865 | 4.2 | 69.75 | 0.75 | 69.759
20180123 | 112025 | P01 | 12.95 | 12.25865 | 4.2 | 69.75 | 1 | 69.765
20180123 | 112025 | P01 | 12.95 | 12.25865 | 4.2 | 69.75 | 1.25 | 69.79
20180123 | 112025 | P01 | 12.95 | 12.25865 | 4.2 | 69.75 | 1.5 | 69.823
20180123 | 112025 | P01 | 12.95 | 12.25865 | 4.2 | 69.75 | 1.75 | 69.916
20180123 | 112025 | P01 | 12.95 | 12.25865 | 4.2 | 69.75 | 2 | 70.298
20180123 | 112025 | P01 | 12.95 | 12.25865 | 4.2 | 69.75 | 2.25 | 71.036
20180123 | 112025 | P01 | 12.95 | 12.25865 | 4.2 | 69.75 | 2.5 | 72.467
20180123 | 112025 | P01 | 12.95 | 12.25865 | 4.2 | 69.75 | 2.75 | 74.679
20180123 | 112025 | P01 | 12.95 | 12.25865 | 4.2 | 69.75 | 3 | 77.84
20180123 | 112025 | P01 | 12.95 | 12.25865 | 4.2 | 69.75 | 3.25 | 81.89
20180123 | 112025 | P01 | 12.95 | 12.25865 | 4.2 | 69.75 | 3.5 | 86.945
20180123 | 112025 | P01 | 12.95 | 12.25865 | 4.2 | 69.75 | 3.75 | 92.78
20180123 | 112025 | P01 | 12.95 | 12.25865 | 4.2 | 69.75 | 4 | 99.55
20180123 | 112025 | P01 | 12.95 | 12.25865 | 4.2 | 69.75 | 4.25 | 106.78
20180123 | 112025 | P01 | 12.95 | 12.25865 | 4.2 | 69.75 | 4.5 | 114.55
20180123 | 112025 | P01 | 12.95 | 12.25865 | 4.2 | 69.75 | 4.75 | 122.85
20180123 | 112025 | P01 | 12.95 | 12.25865 | 4.2 | 69.75 | 5 | 131.55
20180123 | 112025 | P01 | 12.95 | 12.25865 | 4.2 | 69.75 | 5.25 | 140.09
20180123 | 112025 | P01 | 12.95 | 12.25865 | 4.2 | 69.75 | 5.5 | 148.95
20180123 | 112025 | P01 | 12.95 | 12.25865 | 4.2 | 69.75 | 5.75 | 157.95
20180123 | 112025 | P01 | 12.95 | 12.25865 | 4.2 | 69.75 | 6 | 165.85
20180123 | 112025 | P01 | 12.95 | 12.25865 | 4.2 | 69.75 | 6.25 | 174.87
20180123 | 112025 | P01 | 12.95 | 12.25865 | 4.2 | 69.75 | 6.5 | 183.76
20180123 | 112025 | P01 | 12.95 | 12.25865 | 4.2 | 69.75 | 6.75 | 192.62
20180123 | 112025 | P01 | 12.95 | 12.25865 | 4.2 | 69.75 | 7 | 200.63
X INTERCEPT |  |  | 3.321465

## P02
Date | Time | Position | X (mm) | Y (mm) | Z (mm) | Dark Current (nA) | HV(KV) | I (nA)
20180123 | 115530 | P02 | 21.9 | 12.18165 | 4.2 | 71.375 | 0 | 71.43
20180123 | 115530 | P02 | 21.9 | 12.18165 | 4.2 | 71.375 | 0.25 | 71.46
20180123 | 115530 | P02 | 21.9 | 12.18165 | 4.2 | 71.375 | 0.5 | 71.52
20180123 | 115530 | P02 | 21.9 | 12.18165 | 4.2 | 71.375 | 0.75 | 71.54
20180123 | 115530 | P02 | 21.9 | 12.18165 | 4.2 | 71.375 | 1 | 71.576
20180123 | 115530 | P02 | 21.9 | 12.18165 | 4.2 | 71.375 | 1.25 | 71.606
20180123 | 115530 | P02 | 21.9 | 12.18165 | 4.2 | 71.375 | 1.5 | 71.72
20180123 | 115530 | P02 | 21.9 | 12.18165 | 4.2 | 71.375 | 1.75 | 71.84
20180123 | 115530 | P02 | 21.9 | 12.18165 | 4.2 | 71.375 | 2 | 72.09
20180123 | 115530 | P02 | 21.9 | 12.18165 | 4.2 | 71.375 | 2.25 | 72.718
20180123 | 115530 | P02 | 21.9 | 12.18165 | 4.2 | 71.375 | 2.5 | 73.935
20180123 | 115530 | P02 | 21.9 | 12.18165 | 4.2 | 71.375 | 2.75 | 75.91
20180123 | 115530 | P02 | 21.9 | 12.18165 | 4.2 | 71.375 | 3 | 78.876
20180123 | 115530 | P02 | 21.9 | 12.18165 | 4.2 | 71.375 | 3.25 | 82.66
20180123 | 115530 | P02 | 21.9 | 12.18165 | 4.2 | 71.375 | 3.5 | 87.48
20180123 | 115530 | P02 | 21.9 | 12.18165 | 4.2 | 71.375 | 3.75 | 93.285
20180123 | 115530 | P02 | 21.9 | 12.18165 | 4.2 | 71.375 | 4 | 99.86
20180123 | 115530 | P02 | 21.9 | 12.18165 | 4.2 | 71.375 | 4.25 | 107.213
20180123 | 115530 | P02 | 21.9 | 12.18165 | 4.2 | 71.375 | 4.5 | 115.385
20180123 | 115530 | P02 | 21.9 | 12.18165 | 4.2 | 71.375 | 4.75 | 124.055
20180123 | 115530 | P02 | 21.9 | 12.18165 | 4.2 | 71.375 | 5 | 133.037
20180123 | 115530 | P02 | 21.9 | 12.18165 | 4.2 | 71.375 | 5.25 | 142.65
20180123 | 115530 | P02 | 21.9 | 12.18165 | 4.2 | 71.375 | 5.5 | 152.276
20180123 | 115530 | P02 | 21.9 | 12.18165 | 4.2 | 71.375 | 5.75 | 162.084
20180123 | 115530 | P02 | 21.9 | 12.18165 | 4.2 | 71.375 | 6 | 172.28
20180123 | 115530 | P02 | 21.9 | 12.18165 | 4.2 | 71.375 | 6.25 | 182.11
20180123 | 115530 | P02 | 21.9 | 12.18165 | 4.2 | 71.375 | 6.5 | 192.155
20180123 | 115530 | P02 | 21.9 | 12.18165 | 4.2 | 71.375 | 6.75 | 202.035
20180123 | 115530 | P02 | 21.9 | 12.18165 | 4.2 | 71.375 | 7 | 211.76

## P03
Date | Time | Position | X (mm) | Y (mm) | Z (mm) | Dark Current (nA) | HV(KV) | I (nA)
20180123 | 111520 | P03 | 4 | 12.28017 | 11.4 | 72.835 | 0 | 72.78
20180123 | 111520 | P03 | 4 | 12.28017 | 11.4 | 72.835 | 0.25 | 72.889
20180123 | 111520 | P03 | 4 | 12.28017 | 11.4 | 72.835 | 0.5 | 72.91
20180123 | 111520 | P03 | 4 | 12.28017 | 11.4 | 72.835 | 0.75 | 72.94
20180123 | 111520 | P03 | 4 | 12.28017 | 11.4 | 72.835 | 1 | 72.97
20180123 | 111520 | P03 | 4 | 12.28017 | 11.4 | 72.835 | 1.25 | 72.997
20180123 | 111520 | P03 | 4 | 12.28017 | 11.4 | 72.835 | 1.5 | 73.04
20180123 | 111520 | P03 | 4 | 12.28017 | 11.4 | 72.835 | 1.75 | 73.14
20180123 | 111520 | P03 | 4 | 12.28017 | 11.4 | 72.835 | 2 | 73.501
20180123 | 111520 | P03 | 4 | 12.28017 | 11.4 | 72.835 | 2.25 | 74.405
20180123 | 111520 | P03 | 4 | 12.28017 | 11.4 | 72.835 | 2.5 | 76.056
20180123 | 111520 | P03 | 4 | 12.28017 | 11.4 | 72.835 | 2.75 | 78.71
20180123 | 111520 | P03 | 4 | 12.28017 | 11.4 | 72.835 | 3 | 82.41
20180123 | 111520 | P03 | 4 | 12.28017 | 11.4 | 72.835 | 3.25 | 87.15
20180123 | 111520 | P03 | 4 | 12.28017 | 11.4 | 72.835 | 3.5 | 93.29
20180123 | 111520 | P03 | 4 | 12.28017 | 11.4 | 72.835 | 3.75 | 99.82
20180123 | 111520 | P03 | 4 | 12.28017 | 11.4 | 72.835 | 4 | 107.65
20180123 | 111520 | P03 | 4 | 12.28017 | 11.4 | 72.835 | 4.25 | 116.19
20180123 | 111520 | P03 | 4 | 12.28017 | 11.4 | 72.835 | 4.5 | 125.637
20180123 | 111520 | P03 | 4 | 12.28017 | 11.4 | 72.835 | 4.75 | 135.18
20180123 | 111520 | P03 | 4 | 12.28017 | 11.4 | 72.835 | 5 | 145.27
20180123 | 111520 | P03 | 4 | 12.28017 | 11.4 | 72.835 | 5.25 | 155.876
20180123 | 111520 | P03 | 4 | 12.28017 | 11.4 | 72.835 | 5.5 | 166.476
20180123 | 111520 | P03 | 4 | 12.28017 | 11.4 | 72.835 | 5.75 | 177.19
20180123 | 111520 | P03 | 4 | 12.28017 | 11.4 | 72.835 | 6 | 188.097
20180123 | 111520 | P03 | 4 | 12.28017 | 11.4 | 72.835 | 6.25 | 198.989
20180123 | 111520 | P03 | 4 | 12.28017 | 11.4 | 72.835 | 6.5 | 209.567
20180123 | 111520 | P03 | 4 | 12.28017 | 11.4 | 72.835 | 6.75 | 219.95
20180123 | 111520 | P03 | 4 | 12.28017 | 11.4 | 72.835 | 7 | 230.674

## P04
Date | Time | Position | X (mm) | Y (mm) | Z (mm) | Dark Current (nA) | HV(KV) | I (nA)
20180123 | 140720 | P04 | 12.95 | 12.21196 | 11.4 | 75.22 | 0 | 75.18
20180123 | 140720 | P04 | 12.95 | 12.21196 | 11.4 | 75.22 | 0.25 | 75.14
20180123 | 140720 | P04 | 12.95 | 12.21196 | 11.4 | 75.22 | 0.5 | 75.11
20180123 | 140720 | P04 | 12.95 | 12.21196 | 11.4 | 75.22 | 0.75 | 75.11
20180123 | 140720 | P04 | 12.95 | 12.21196 | 11.4 | 75.22 | 1 | 75.11
20180123 | 140720 | P04 | 12.95 | 12.21196 | 11.4 | 75.22 | 1.25 | 75.11
20180123 | 140720 | P04 | 12.95 | 12.21196 | 11.4 | 75.22 | 1.5 | 75.11
20180123 | 140720 | P04 | 12.95 | 12.21196 | 11.4 | 75.22 | 1.75 | 75.18
20180123 | 140720 | P04 | 12.95 | 12.21196 | 11.4 | 75.22 | 2 | 75.48
20180123 | 140720 | P04 | 12.95 | 12.21196 | 11.4 | 75.22 | 2.25 | 76.249
20180123 | 140720 | P04 | 12.95 | 12.21196 | 11.4 | 75.22 | 2.5 | 77.76
20180123 | 140720 | P04 | 12.95 | 12.21196 | 11.4 | 75.22 | 2.75 | 80.213
20180123 | 140720 | P04 | 12.95 | 12.21196 | 11.4 | 75.22 | 3 | 83.61
20180123 | 140720 | P04 | 12.95 | 12.21196 | 11.4 | 75.22 | 3.25 | 88.132
20180123 | 140720 | P04 | 12.95 | 12.21196 | 11.4 | 75.22 | 3.5 | 93.65
20180123 | 140720 | P04 | 12.95 | 12.21196 | 11.4 | 75.22 | 3.75 | 100.21
20180123 | 140720 | P04 | 12.95 | 12.21196 | 11.4 | 75.22 | 4 | 107.585
20180123 | 140720 | P04 | 12.95 | 12.21196 | 11.4 | 75.22 | 4.25 | 115.729
20180123 | 140720 | P04 | 12.95 | 12.21196 | 11.4 | 75.22 | 4.5 | 124.604
20180123 | 140720 | P04 | 12.95 | 12.21196 | 11.4 | 75.22 | 4.75 | 133.873
20180123 | 140720 | P04 | 12.95 | 12.21196 | 11.4 | 75.22 | 5 | 143.807
20180123 | 140720 | P04 | 12.95 | 12.21196 | 11.4 | 75.22 | 5.25 | 153.928
20180123 | 140720 | P04 | 12.95 | 12.21196 | 11.4 | 75.22 | 5.5 | 164.674
20180123 | 140720 | P04 | 12.95 | 12.21196 | 11.4 | 75.22 | 5.75 | 174.96
20180123 | 140720 | P04 | 12.95 | 12.21196 | 11.4 | 75.22 | 6 | 185.463
20180123 | 140720 | P04 | 12.95 | 12.21196 | 11.4 | 75.22 | 6.25 | 196.25
20180123 | 140720 | P04 | 12.95 | 12.21196 | 11.4 | 75.22 | 6.5 | 206.635
20180123 | 140720 | P04 | 12.95 | 12.21196 | 11.4 | 75.22 | 6.75 | 217.33
20180123 | 140720 | P04 | 12.95 | 12.21196 | 11.4 | 75.22 | 7 | 227.76

## P05
Date | Time | Position | X (mm) | Y (mm) | Z (mm) | Dark Current (nA) | HV(KV) | I (nA)
20180123 | 142630 | P05 | 21.9 | 12.14224 | 11.4 | 75.52 | 0 | 75.48
20180123 | 142630 | P05 | 21.9 | 12.14224 | 11.4 | 75.52 | 0.25 | 75.56
20180123 | 142630 | P05 | 21.9 | 12.14224 | 11.4 | 75.52 | 0.5 | 75.56
20180123 | 142630 | P05 | 21.9 | 12.14224 | 11.4 | 75.52 | 0.75 | 75.57
20180123 | 142630 | P05 | 21.9 | 12.14224 | 11.4 | 75.52 | 1 | 75.573
20180123 | 142630 | P05 | 21.9 | 12.14224 | 11.4 | 75.52 | 1.25 | 75.58
20180123 | 142630 | P05 | 21.9 | 12.14224 | 11.4 | 75.52 | 1.5 | 75.59
20180123 | 142630 | P05 | 21.9 | 12.14224 | 11.4 | 75.52 | 1.75 | 75.66
20180123 | 142630 | P05 | 21.9 | 12.14224 | 11.4 | 75.52 | 2 | 75.945
20180123 | 142630 | P05 | 21.9 | 12.14224 | 11.4 | 75.52 | 2.25 | 76.71
20180123 | 142630 | P05 | 21.9 | 12.14224 | 11.4 | 75.52 | 2.5 | 78.179
20180123 | 142630 | P05 | 21.9 | 12.14224 | 11.4 | 75.52 | 2.75 | 80.565
20180123 | 142630 | P05 | 21.9 | 12.14224 | 11.4 | 75.52 | 3 | 84.039
20180123 | 142630 | P05 | 21.9 | 12.14224 | 11.4 | 75.52 | 3.25 | 88.62
20180123 | 142630 | P05 | 21.9 | 12.14224 | 11.4 | 75.52 | 3.5 | 94.34
20180123 | 142630 | P05 | 21.9 | 12.14224 | 11.4 | 75.52 | 3.75 | 101.169
20180123 | 142630 | P05 | 21.9 | 12.14224 | 11.4 | 75.52 | 4 | 108.879
20180123 | 142630 | P05 | 21.9 | 12.14224 | 11.4 | 75.52 | 4.25 | 117.535
20180123 | 142630 | P05 | 21.9 | 12.14224 | 11.4 | 75.52 | 4.5 | 127.3
20180123 | 142630 | P05 | 21.9 | 12.14224 | 11.4 | 75.52 | 4.75 | 137.519
20180123 | 142630 | P05 | 21.9 | 12.14224 | 11.4 | 75.52 | 5 | 148.097
20180123 | 142630 | P05 | 21.9 | 12.14224 | 11.4 | 75.52 | 5.25 | 159.197
20180123 | 142630 | P05 | 21.9 | 12.14224 | 11.4 | 75.52 | 5.5 | 170.537
20180123 | 142630 | P05 | 21.9 | 12.14224 | 11.4 | 75.52 | 5.75 | 182.219
20180123 | 142630 | P05 | 21.9 | 12.14224 | 11.4 | 75.52 | 6 | 193.867
20180123 | 142630 | P05 | 21.9 | 12.14224 | 11.4 | 75.52 | 6.25 | 205.776
20180123 | 142630 | P05 | 21.9 | 12.14224 | 11.4 | 75.52 | 6.5 | 217.11
20180123 | 142630 | P05 | 21.9 | 12.14224 | 11.4 | 75.52 | 6.75 | 229.11
20180123 | 142630 | P05 | 21.9 | 12.14224 | 11.4 | 75.52 | 7 | 240.833

## P06
Date | Time | Position | X (mm) | Y (mm) | Z (mm) | Dark Current (nA) | HV(KV) | I (nA)
20180123 | 144550 | P06 | 4 | 12.24114 | 18.6 | 75.875 | 0 | 75.975
20180123 | 144550 | P06 | 4 | 12.24114 | 18.6 | 75.875 | 0.25 | 75.975
20180123 | 144550 | P06 | 4 | 12.24114 | 18.6 | 75.875 | 0.5 | 75.981
20180123 | 144550 | P06 | 4 | 12.24114 | 18.6 | 75.875 | 0.75 | 75.99
20180123 | 144550 | P06 | 4 | 12.24114 | 18.6 | 75.875 | 1 | 75.99
20180123 | 144550 | P06 | 4 | 12.24114 | 18.6 | 75.875 | 1.25 | 76
20180123 | 144550 | P06 | 4 | 12.24114 | 18.6 | 75.875 | 1.5 | 76.023
20180123 | 144550 | P06 | 4 | 12.24114 | 18.6 | 75.875 | 1.75 | 76.125
20180123 | 144550 | P06 | 4 | 12.24114 | 18.6 | 75.875 | 2 | 76.515
20180123 | 144550 | P06 | 4 | 12.24114 | 18.6 | 75.875 | 2.25 | 77.47
20180123 | 144550 | P06 | 4 | 12.24114 | 18.6 | 75.875 | 2.5 | 79.289
20180123 | 144550 | P06 | 4 | 12.24114 | 18.6 | 75.875 | 2.75 | 82.035
20180123 | 144550 | P06 | 4 | 12.24114 | 18.6 | 75.875 | 3 | 85.83
20180123 | 144550 | P06 | 4 | 12.24114 | 18.6 | 75.875 | 3.25 | 90.769
20180123 | 144550 | P06 | 4 | 12.24114 | 18.6 | 75.875 | 3.5 | 96.86
20180123 | 144550 | P06 | 4 | 12.24114 | 18.6 | 75.875 | 3.75 | 103.89
20180123 | 144550 | P06 | 4 | 12.24114 | 18.6 | 75.875 | 4 | 111.91
20180123 | 144550 | P06 | 4 | 12.24114 | 18.6 | 75.875 | 4.25 | 120.865
20180123 | 144550 | P06 | 4 | 12.24114 | 18.6 | 75.875 | 4.5 | 130.654
20180123 | 144550 | P06 | 4 | 12.24114 | 18.6 | 75.875 | 4.75 | 140.879
20180123 | 144550 | P06 | 4 | 12.24114 | 18.6 | 75.875 | 5 | 151.19
20180123 | 144550 | P06 | 4 | 12.24114 | 18.6 | 75.875 | 5.25 | 162.285
20180123 | 144550 | P06 | 4 | 12.24114 | 18.6 | 75.875 | 5.5 | 173.83
20180123 | 144550 | P06 | 4 | 12.24114 | 18.6 | 75.875 | 5.75 | 185.119
20180123 | 144550 | P06 | 4 | 12.24114 | 18.6 | 75.875 | 6 | 196.567
20180123 | 144550 | P06 | 4 | 12.24114 | 18.6 | 75.875 | 6.25 | 208.21
20180123 | 144550 | P06 | 4 | 12.24114 | 18.6 | 75.875 | 6.5 | 219.56
20180123 | 144550 | P06 | 4 | 12.24114 | 18.6 | 75.875 | 6.75 | 231.27
20180123 | 144550 | P06 | 4 | 12.24114 | 18.6 | 75.875 | 7 | 242.87

## P07
Date | Time | Position | X (mm) | Y (mm) | Z (mm) | Dark Current (nA) | HV(KV) | I (nA)
20180123 | 151530 | P07 | 12.95 | 12.1688 | 18.6 | 76.78 | 0 | 76.21
20180123 | 151530 | P07 | 12.95 | 12.1688 | 18.6 | 76.78 | 0.25 | 76.222
20180123 | 151530 | P07 | 12.95 | 12.1688 | 18.6 | 76.78 | 0.5 | 76.235
20180123 | 151530 | P07 | 12.95 | 12.1688 | 18.6 | 76.78 | 0.75 | 26.239
20180123 | 151530 | P07 | 12.95 | 12.1688 | 18.6 | 76.78 | 1 | 76.235
20180123 | 151530 | P07 | 12.95 | 12.1688 | 18.6 | 76.78 | 1.25 | 76.235
20180123 | 151530 | P07 | 12.95 | 12.1688 | 18.6 | 76.78 | 1.5 | 76.25
20180123 | 151530 | P07 | 12.95 | 12.1688 | 18.6 | 76.78 | 1.75 | 76.312
20180123 | 151530 | P07 | 12.95 | 12.1688 | 18.6 | 76.78 | 2 | 76.667
20180123 | 151530 | P07 | 12.95 | 12.1688 | 18.6 | 76.78 | 2.25 | 77.47
20180123 | 151530 | P07 | 12.95 | 12.1688 | 18.6 | 76.78 | 2.5 | 77.535
20180123 | 151530 | P07 | 12.95 | 12.1688 | 18.6 | 76.78 | 2.75 | 79.19
20180123 | 151530 | P07 | 12.95 | 12.1688 | 18.6 | 76.78 | 3 | 81.88
20180123 | 151530 | P07 | 12.95 | 12.1688 | 18.6 | 76.78 | 3.25 | 85.623
20180123 | 151530 | P07 | 12.95 | 12.1688 | 18.6 | 76.78 | 3.5 | 90.498
20180123 | 151530 | P07 | 12.95 | 12.1688 | 18.6 | 76.78 | 3.75 | 96.61
20180123 | 151530 | P07 | 12.95 | 12.1688 | 18.6 | 76.78 | 4 | 103.752
20180123 | 151530 | P07 | 12.95 | 12.1688 | 18.6 | 76.78 | 4.25 | 111.673
20180123 | 151530 | P07 | 12.95 | 12.1688 | 18.6 | 76.78 | 4.5 | 125.78
20180123 | 151530 | P07 | 12.95 | 12.1688 | 18.6 | 76.78 | 4.75 | 139.446
20180123 | 151530 | P07 | 12.95 | 12.1688 | 18.6 | 76.78 | 5 | 151.109
20180123 | 151530 | P07 | 12.95 | 12.1688 | 18.6 | 76.78 | 5.25 | 160.81
20180123 | 151530 | P07 | 12.95 | 12.1688 | 18.6 | 76.78 | 5.5 | 171.835
20180123 | 151530 | P07 | 12.95 | 12.1688 | 18.6 | 76.78 | 5.75 | 183.467
20180123 | 151530 | P07 | 12.95 | 12.1688 | 18.6 | 76.78 | 6 | 194.667
20180123 | 151530 | P07 | 12.95 | 12.1688 | 18.6 | 76.78 | 6.25 | 206.336
20180123 | 151530 | P07 | 12.95 | 12.1688 | 18.6 | 76.78 | 6.5 | 217.96
20180123 | 151530 | P07 | 12.95 | 12.1688 | 18.6 | 76.78 | 6.75 | 229.79
20180123 | 151530 | P07 | 12.95 | 12.1688 | 18.6 | 76.78 | 7 | 241.11

## P08
Date | Time | Position | X (mm) | Y (mm) | Z (mm) | Dark Current (nA) | HV(KV) | I (nA)
20180122 | 181055 | P08 | 21.9 | 12.10432 | 18.6 | 73.95 | 0 | 73.849
20180122 | 181055 | P08 | 21.9 | 12.10432 | 18.6 | 73.95 | 0.25 | 73.795
20180122 | 181055 | P08 | 21.9 | 12.10432 | 18.6 | 73.95 | 0.5 | 73.81
20180122 | 181055 | P08 | 21.9 | 12.10432 | 18.6 | 73.95 | 0.75 | 73.912
20180122 | 181055 | P08 | 21.9 | 12.10432 | 18.6 | 73.95 | 1 | 73.933
20180122 | 181055 | P08 | 21.9 | 12.10432 | 18.6 | 73.95 | 1.25 | 73.97
20180122 | 181055 | P08 | 21.9 | 12.10432 | 18.6 | 73.95 | 1.5 | 74.01
20180122 | 181055 | P08 | 21.9 | 12.10432 | 18.6 | 73.95 | 1.75 | 74.11
20180122 | 181055 | P08 | 21.9 | 12.10432 | 18.6 | 73.95 | 2 | 74.47
20180122 | 181055 | P08 | 21.9 | 12.10432 | 18.6 | 73.95 | 2.25 | 75.25
20180122 | 181055 | P08 | 21.9 | 12.10432 | 18.6 | 73.95 | 2.5 | 76.83
20180122 | 181055 | P08 | 21.9 | 12.10432 | 18.6 | 73.95 | 2.75 | 79.27
20180122 | 181055 | P08 | 21.9 | 12.10432 | 18.6 | 73.95 | 3 | 82.77
20180122 | 181055 | P08 | 21.9 | 12.10432 | 18.6 | 73.95 | 3.25 | 87.38
20180122 | 181055 | P08 | 21.9 | 12.10432 | 18.6 | 73.95 | 3.5 | 93.09
20180122 | 181055 | P08 | 21.9 | 12.10432 | 18.6 | 73.95 | 3.75 | 99.93
20180122 | 181055 | P08 | 21.9 | 12.10432 | 18.6 | 73.95 | 4 | 107.43
20180122 | 181055 | P08 | 21.9 | 12.10432 | 18.6 | 73.95 | 4.25 | 115.85
20180122 | 181055 | P08 | 21.9 | 12.10432 | 18.6 | 73.95 | 4.5 | 125.43
20180122 | 181055 | P08 | 21.9 | 12.10432 | 18.6 | 73.95 | 4.75 | 135.08
20180122 | 181055 | P08 | 21.9 | 12.10432 | 18.6 | 73.95 | 5 | 145.33
20180122 | 181055 | P08 | 21.9 | 12.10432 | 18.6 | 73.95 | 5.25 | 156.26
20180122 | 181055 | P08 | 21.9 | 12.10432 | 18.6 | 73.95 | 5.5 | 167.15
20180122 | 181055 | P08 | 21.9 | 12.10432 | 18.6 | 73.95 | 5.75 | 178.24
20180122 | 181055 | P08 | 21.9 | 12.10432 | 18.6 | 73.95 | 6 | 189.75
20180122 | 181055 | P08 | 21.9 | 12.10432 | 18.6 | 73.95 | 6.25 | 201.05
20180122 | 181055 | P08 | 21.9 | 12.10432 | 18.6 | 73.95 | 6.5 | 212.22
20180122 | 181055 | P08 | 21.9 | 12.10432 | 18.6 | 73.95 | 6.75 | 223.71
20180122 | 181055 | P08 | 21.9 | 12.10432 | 18.6 | 73.95 | 7 | 235.05

## P09
Date | Time | Position | X (mm) | Y (mm) | Z (mm) | Dark Current (nA) | HV(KV) | I (nA)
20180124 | 0.507581 | P09 | 8.475 | 12.268895 | 7.8 | 73.04 | 0 | 71.875
20180124 | 0.507581 | P09 | 8.475 | 12.268895 | 7.8 | 73.04 | 0.25 | 7192
20180124 | 0.507581 | P09 | 8.475 | 12.268895 | 7.8 | 73.04 | 0.5 | 71.955
20180124 | 0.507581 | P09 | 8.475 | 12.268895 | 7.8 | 73.04 | 0.75 | 71.966
20180124 | 0.507581 | P09 | 8.475 | 12.268895 | 7.8 | 73.04 | 1 | 71.996
20180124 | 0.507581 | P09 | 8.475 | 12.268895 | 7.8 | 73.04 | 1.25 | 72.04
20180124 | 0.507581 | P09 | 8.475 | 12.268895 | 7.8 | 73.04 | 1.5 | 72.07
20180124 | 0.507581 | P09 | 8.475 | 12.268895 | 7.8 | 73.04 | 1.75 | 72.13
20180124 | 0.507581 | P09 | 8.475 | 12.268895 | 7.8 | 73.04 | 2 | 72.389
20180124 | 0.507581 | P09 | 8.475 | 12.268895 | 7.8 | 73.04 | 2.25 | 72.985
20180124 | 0.507581 | P09 | 8.475 | 12.268895 | 7.8 | 73.04 | 2.5 | 74.11
20180124 | 0.507581 | P09 | 8.475 | 12.268895 | 7.8 | 73.04 | 2.75 | 75.94
20180124 | 0.507581 | P09 | 8.475 | 12.268895 | 7.8 | 73.04 | 3 | 78.565
20180124 | 0.507581 | P09 | 8.475 | 12.268895 | 7.8 | 73.04 | 3.25 | 81.98
20180124 | 0.507581 | P09 | 8.475 | 12.268895 | 7.8 | 73.04 | 3.5 | 86.275
20180124 | 0.507581 | P09 | 8.475 | 12.268895 | 7.8 | 73.04 | 3.75 | 91.27
20180124 | 0.507581 | P09 | 8.475 | 12.268895 | 7.8 | 73.04 | 4 | 96.99
20180124 | 0.507581 | P09 | 8.475 | 12.268895 | 7.8 | 73.04 | 4.25 | 103.387
20180124 | 0.507581 | P09 | 8.475 | 12.268895 | 7.8 | 73.04 | 4.5 | 110.285
20180124 | 0.507581 | P09 | 8.475 | 12.268895 | 7.8 | 73.04 | 4.75 | 117.756
20180124 | 0.507581 | P09 | 8.475 | 12.268895 | 7.8 | 73.04 | 5 | 125.535
20180124 | 0.507581 | P09 | 8.475 | 12.268895 | 7.8 | 73.04 | 5.25 | 133.576
20180124 | 0.507581 | P09 | 8.475 | 12.268895 | 7.8 | 73.04 | 5.5 | 141.718
20180124 | 0.507581 | P09 | 8.475 | 12.268895 | 7.8 | 73.04 | 5.75 | 150.167
20180124 | 0.507581 | P09 | 8.475 | 12.268895 | 7.8 | 73.04 | 6 | 158.457
20180124 | 0.507581 | P09 | 8.475 | 12.268895 | 7.8 | 73.04 | 6.25 | 166.837
20180124 | 0.507581 | P09 | 8.475 | 12.268895 | 7.8 | 73.04 | 6.5 | 175.315
20180124 | 0.507581 | P09 | 8.475 | 12.268895 | 7.8 | 73.04 | 6.75 | 183.776
20180124 | 0.507581 | P09 | 8.475 | 12.268895 | 7.8 | 73.04 | 7 | 192.115

## P10
Date | Time | Position | X (mm) | Y (mm) | Z (mm) | Dark Current (nA) | HV(KV) | I (nA)
20180124 | 0.5524884 | P10 | 17.425 | 12.19862 | 7.8 | 74.254 | 0 | 74.35
20180124 | 0.5524884 | P10 | 17.425 | 12.19862 | 7.8 | 74.254 | 0.25 | 74.41
20180124 | 0.5524884 | P10 | 17.425 | 12.19862 | 7.8 | 74.254 | 0.5 | 74.42
20180124 | 0.5524884 | P10 | 17.425 | 12.19862 | 7.8 | 74.254 | 0.75 | 74.45
20180124 | 0.5524884 | P10 | 17.425 | 12.19862 | 7.8 | 74.254 | 1 | 74.47
20180124 | 0.5524884 | P10 | 17.425 | 12.19862 | 7.8 | 74.254 | 1.25 | 74.48
20180124 | 0.5524884 | P10 | 17.425 | 12.19862 | 7.8 | 74.254 | 1.5 | 74.505
20180124 | 0.5524884 | P10 | 17.425 | 12.19862 | 7.8 | 74.254 | 1.75 | 74.58
20180124 | 0.5524884 | P10 | 17.425 | 12.19862 | 7.8 | 74.254 | 2 | 74.86
20180124 | 0.5524884 | P10 | 17.425 | 12.19862 | 7.8 | 74.254 | 2.25 | 75.585
20180124 | 0.5524884 | P10 | 17.425 | 12.19862 | 7.8 | 74.254 | 2.5 | 76.92
20180124 | 0.5524884 | P10 | 17.425 | 12.19862 | 7.8 | 74.254 | 2.75 | 79.24
20180124 | 0.5524884 | P10 | 17.425 | 12.19862 | 7.8 | 74.254 | 3 | 82.46
20180124 | 0.5524884 | P10 | 17.425 | 12.19862 | 7.8 | 74.254 | 3.25 | 86.595
20180124 | 0.5524884 | P10 | 17.425 | 12.19862 | 7.8 | 74.254 | 3.5 | 91.72
20180124 | 0.5524884 | P10 | 17.425 | 12.19862 | 7.8 | 74.254 | 3.75 | 97.757
20180124 | 0.5524884 | P10 | 17.425 | 12.19862 | 7.8 | 74.254 | 4 | 105.07
20180124 | 0.5524884 | P10 | 17.425 | 12.19862 | 7.8 | 74.254 | 4.25 | 112.767
20180124 | 0.5524884 | P10 | 17.425 | 12.19862 | 7.8 | 74.254 | 4.5 | 121.535
20180124 | 0.5524884 | P10 | 17.425 | 12.19862 | 7.8 | 74.254 | 4.75 | 130.673
20180124 | 0.5524884 | P10 | 17.425 | 12.19862 | 7.8 | 74.254 | 5 | 140.125
20180124 | 0.5524884 | P10 | 17.425 | 12.19862 | 7.8 | 74.254 | 5.25 | 149.876
20180124 | 0.5524884 | P10 | 17.425 | 12.19862 | 7.8 | 74.254 | 5.5 | 159.734
20180124 | 0.5524884 | P10 | 17.425 | 12.19862 | 7.8 | 74.254 | 5.75 | 169.823
20180124 | 0.5524884 | P10 | 17.425 | 12.19862 | 7.8 | 74.254 | 6 | 179.857
20180124 | 0.5524884 | P10 | 17.425 | 12.19862 | 7.8 | 74.254 | 6.25 | 189.767
20180124 | 0.5524884 | P10 | 17.425 | 12.19862 | 7.8 | 74.254 | 6.5 | 200.567
20180124 | 0.5524884 | P10 | 17.425 | 12.19862 | 7.8 | 74.254 | 6.75 | 210.067
20180124 | 0.5524884 | P10 | 17.425 | 12.19862 | 7.8 | 74.254 | 7 | 221.03

## P11
Date | Time | Position | X (mm) | Y (mm) | Z (mm) | Dark Current (nA) | HV(KV) | I (nA)
20180124 | 0.6530671 | P11 | 8.475 | 12.22551 | 15 | 75.71 | 0 | 75.725
20180124 | 0.6530671 | P11 | 8.475 | 12.22551 | 15 | 75.627 | 0.25 | 75.725
20180124 | 0.6530671 | P11 | 8.475 | 12.22551 | 15 | 75.627 | 0.5 | 75.725
20180124 | 0.6530671 | P11 | 8.475 | 12.22551 | 15 | 75.627 | 0.75 | 75.72
20180124 | 0.6530671 | P11 | 8.475 | 12.22551 | 15 | 75.627 | 1 | 75.718
20180124 | 0.6530671 | P11 | 8.475 | 12.22551 | 15 | 75.627 | 1.25 | 75.718
20180124 | 0.6530671 | P11 | 8.475 | 12.22551 | 15 | 75.627 | 1.5 | 75.718
20180124 | 0.6530671 | P11 | 8.475 | 12.22551 | 15 | 75.627 | 1.75 | 75.81
20180124 | 0.6530671 | P11 | 8.475 | 12.22551 | 15 | 75.627 | 2 | 76.177
20180124 | 0.6530671 | P11 | 8.475 | 12.22551 | 15 | 75.627 | 2.25 | 77.025
20180124 | 0.6530671 | P11 | 8.475 | 12.22551 | 15 | 75.627 | 2.5 | 78.65
20180124 | 0.6530671 | P11 | 8.475 | 12.22551 | 15 | 75.627 | 2.75 | 81.25
20180124 | 0.6530671 | P11 | 8.475 | 12.22551 | 15 | 75.627 | 3 | 84.78
20180124 | 0.6530671 | P11 | 8.475 | 12.22551 | 15 | 75.627 | 3.25 | 89.376
20180124 | 0.6530671 | P11 | 8.475 | 12.22551 | 15 | 75.627 | 3.5 | 95.085
20180124 | 0.6530671 | P11 | 8.475 | 12.22551 | 15 | 75.627 | 3.75 | 101.63
20180124 | 0.6530671 | P11 | 8.475 | 12.22551 | 15 | 75.627 | 4 | 109.11
20180124 | 0.6530671 | P11 | 8.475 | 12.22551 | 15 | 75.627 | 4.25 | 117.39
20180124 | 0.6530671 | P11 | 8.475 | 12.22551 | 15 | 75.627 | 4.5 | 126.21
20180124 | 0.6530671 | P11 | 8.475 | 12.22551 | 15 | 75.627 | 4.75 | 135.63
20180124 | 0.6530671 | P11 | 8.475 | 12.22551 | 15 | 75.627 | 5 | 145.52
20180124 | 0.6530671 | P11 | 8.475 | 12.22551 | 15 | 75.627 | 5.25 | 155.355
20180124 | 0.6530671 | P11 | 8.475 | 12.22551 | 15 | 75.627 | 5.5 | 165.25
20180124 | 0.6530671 | P11 | 8.475 | 12.22551 | 15 | 75.627 | 5.75 | 175.475
20180124 | 0.6530671 | P11 | 8.475 | 12.22551 | 15 | 75.627 | 6 | 185.156
20180124 | 0.6530671 | P11 | 8.475 | 12.22551 | 15 | 75.627 | 6.25 | 195.355
20180124 | 0.6530671 | P11 | 8.475 | 12.22551 | 15 | 75.627 | 6.5 | 205.479
20180124 | 0.6530671 | P11 | 8.475 | 12.22551 | 15 | 75.627 | 6.75 | 215.676
20180124 | 0.6530671 | P11 | 8.475 | 12.22551 | 15 | 75.627 | 7 | 225.78

## P12
Date | Time | Position | X (mm) | Y (mm) | Z (mm) | Dark Current (nA) | HV(KV) | I (nA)
20180124 | 0.6776042 | P12 | 17.425 | 12.15683 | 15 | 75.78 | 0 | 75.78
20180124 | 0.6776042 | P12 | 17.425 | 12.15683 | 15 | 75.78 | 0.25 | 75.784
20180124 | 0.6776042 | P12 | 17.425 | 12.15683 | 15 | 75.78 | 0.5 | 75.785
20180124 | 0.6776042 | P12 | 17.425 | 12.15683 | 15 | 75.78 | 0.75 | 75.78
20180124 | 0.6776042 | P12 | 17.425 | 12.15683 | 15 | 75.78 | 1 | 75.77
20180124 | 0.6776042 | P12 | 17.425 | 12.15683 | 15 | 75.78 | 1.25 | 75.76
20180124 | 0.6776042 | P12 | 17.425 | 12.15683 | 15 | 75.78 | 1.5 | 75.78
20180124 | 0.6776042 | P12 | 17.425 | 12.15683 | 15 | 75.78 | 1.75 | 75.83
20180124 | 0.6776042 | P12 | 17.425 | 12.15683 | 15 | 75.78 | 2 | 76.11
20180124 | 0.6776042 | P12 | 17.425 | 12.15683 | 15 | 75.78 | 2.25 | 76.84
20180124 | 0.6776042 | P12 | 17.425 | 12.15683 | 15 | 75.78 | 2.5 | 78.29
20180124 | 0.6776042 | P12 | 17.425 | 12.15683 | 15 | 75.78 | 2.75 | 80.612
20180124 | 0.6776042 | P12 | 17.425 | 12.15683 | 15 | 75.78 | 3 | 83.986
20180124 | 0.6776042 | P12 | 17.425 | 12.15683 | 15 | 75.78 | 3.25 | 88.47
20180124 | 0.6776042 | P12 | 17.425 | 12.15683 | 15 | 75.78 | 3.5 | 94.12
20180124 | 0.6776042 | P12 | 17.425 | 12.15683 | 15 | 75.78 | 3.75 | 100.66
20180124 | 0.6776042 | P12 | 17.425 | 12.15683 | 15 | 75.78 | 4 | 108.192
20180124 | 0.6776042 | P12 | 17.425 | 12.15683 | 15 | 75.78 | 4.25 | 116.34
20180124 | 0.6776042 | P12 | 17.425 | 12.15683 | 15 | 75.78 | 4.5 | 125.553
20180124 | 0.6776042 | P12 | 17.425 | 12.15683 | 15 | 75.78 | 4.75 | 135.535
20180124 | 0.6776042 | P12 | 17.425 | 12.15683 | 15 | 75.78 | 5 | 145.797
20180124 | 0.6776042 | P12 | 17.425 | 12.15683 | 15 | 75.78 | 5.25 | 156.473
20180124 | 0.6776042 | P12 | 17.425 | 12.15683 | 15 | 75.78 | 5.5 | 167.535
20180124 | 0.6776042 | P12 | 17.425 | 12.15683 | 15 | 75.78 | 5.75 | 178.82
20180124 | 0.6776042 | P12 | 17.425 | 12.15683 | 15 | 75.78 | 6 | 189.776
20180124 | 0.6776042 | P12 | 17.425 | 12.15683 | 15 | 75.78 | 6.25 | 201.087
20180124 | 0.6776042 | P12 | 17.425 | 12.15683 | 15 | 75.78 | 6.5 | 212.271
20180124 | 0.6776042 | P12 | 17.425 | 12.15683 | 15 | 75.78 | 6.75 | 223.74
20180124 | 0.6776042 | P12 | 17.425 | 12.15683 | 15 | 75.78 | 7 | 234.823

## P13
Date | Time | Position | X (mm) | Y (mm) | Z (mm) | Dark Current (nA) | HV(KV) | I (nA) | Ramp down I(nA)
20180125 | 0.4810764 | P13 | 8.475 | 12.29172 | 4.2 | 73.43 | 0 | 70.927 | 72.878
20180125 | 0.4810764 | P13 | 8.475 | 12.29172 | 4.2 | 73.43 | 0.25 | 71.033 | 72.868
20180125 | 0.4810764 | P13 | 8.475 | 12.29172 | 4.2 | 73.43 | 0.5 | 71.086 | 72.85
20180125 | 0.4810764 | P13 | 8.475 | 12.29172 | 4.2 | 73.43 | 0.75 | 71.11 | 72.794
20180125 | 0.4810764 | P13 | 8.475 | 12.29172 | 4.2 | 73.43 | 1 | 71.17 | 72.76
20180125 | 0.4810764 | P13 | 8.475 | 12.29172 | 4.2 | 73.43 | 1.25 | 71.197 | 72.74
20180125 | 0.4810764 | P13 | 8.475 | 12.29172 | 4.2 | 73.43 | 1.5 | 71.226 | 72.74
20180125 | 0.4810764 | P13 | 8.475 | 12.29172 | 4.2 | 73.43 | 1.75 | 71.336 | 72.73
20180125 | 0.4810764 | P13 | 8.475 | 12.29172 | 4.2 | 73.43 | 2 | 71.629 | 72.895
20180125 | 0.4810764 | P13 | 8.475 | 12.29172 | 4.2 | 73.43 | 2.25 | 72.401 | 73.315
20180125 | 0.4810764 | P13 | 8.475 | 12.29172 | 4.2 | 73.43 | 2.5 | 73.84 | 74.235
20180125 | 0.4810764 | P13 | 8.475 | 12.29172 | 4.2 | 73.43 | 2.75 | 76.074 | 75.73
20180125 | 0.4810764 | P13 | 8.475 | 12.29172 | 4.2 | 73.43 | 3 | 79.17 | 77.895
20180125 | 0.4810764 | P13 | 8.475 | 12.29172 | 4.2 | 73.43 | 3.25 | 83.219 | 80.846
20180125 | 0.4810764 | P13 | 8.475 | 12.29172 | 4.2 | 73.43 | 3.5 | 88.11 | 84.51
20180125 | 0.4810764 | P13 | 8.475 | 12.29172 | 4.2 | 73.43 | 3.75 | 93.91 | 88.92
20180125 | 0.4810764 | P13 | 8.475 | 12.29172 | 4.2 | 73.43 | 4 | 100.47 | 93.253
20180125 | 0.4810764 | P13 | 8.475 | 12.29172 | 4.2 | 73.43 | 4.25 | 107.676 | 100.325
20180125 | 0.4810764 | P13 | 8.475 | 12.29172 | 4.2 | 73.43 | 4.5 | 115.546 | 107.468
20180125 | 0.4810764 | P13 | 8.475 | 12.29172 | 4.2 | 73.43 | 4.75 | 123.98 | 115.312
20180125 | 0.4810764 | P13 | 8.475 | 12.29172 | 4.2 | 73.43 | 5 | 132.62 | 123.618
20180125 | 0.4810764 | P13 | 8.475 | 12.29172 | 4.2 | 73.43 | 5.25 | 141.477 | 132.337
20180125 | 0.4810764 | P13 | 8.475 | 12.29172 | 4.2 | 73.43 | 5.5 | 150.637 | 141.553
20180125 | 0.4810764 | P13 | 8.475 | 12.29172 | 4.2 | 73.43 | 5.75 | 159.737 | 151.115
20180125 | 0.4810764 | P13 | 8.475 | 12.29172 | 4.2 | 73.43 | 6 | 169.106 | 160.838
20180125 | 0.4810764 | P13 | 8.475 | 12.29172 | 4.2 | 73.43 | 6.25 | 177.637 | 171.335
20180125 | 0.4810764 | P13 | 8.475 | 12.29172 | 4.2 | 73.43 | 6.5 | 186.832 | 182.115
20180125 | 0.4810764 | P13 | 8.475 | 12.29172 | 4.2 | 73.43 | 6.75 | 195.887 | 193.233
20180125 | 0.4810764 | P13 | 8.475 | 12.29172 | 4.2 | 73.43 | 7 | 204.484 | 204.484

## P14
Date | Time | Position | X (mm) | Y (mm) | Z (mm) | Dark Current (nA) | HV(KV) | I (nA) | Ramp down I(nA)
20180125 | 0.5223958 | P14 | 17.425 | 12.22015 | 4.2 | 74.385 | 0 | 73.642 | 74.21
20180125 | 0.5223958 | P14 | 17.425 | 12.22015 | 4.2 | 74.385 | 0.25 | 73.641 | 74.21
20180125 | 0.5223958 | P14 | 17.425 | 12.22015 | 4.2 | 74.385 | 0.5 | 73.649 | 74.21
20180125 | 0.5223958 | P14 | 17.425 | 12.22015 | 4.2 | 74.385 | 0.75 | 73.66 | 74.21
20180125 | 0.5223958 | P14 | 17.425 | 12.22015 | 4.2 | 74.385 | 1 | 73.677 | 74.21
20180125 | 0.5223958 | P14 | 17.425 | 12.22015 | 4.2 | 74.385 | 1.25 | 73.69 | 74.21
20180125 | 0.5223958 | P14 | 17.425 | 12.22015 | 4.2 | 74.385 | 1.5 | 73.71 | 74.21
20180125 | 0.5223958 | P14 | 17.425 | 12.22015 | 4.2 | 74.385 | 1.75 | 73.775 | 74.22
20180125 | 0.5223958 | P14 | 17.425 | 12.22015 | 4.2 | 74.385 | 2 | 74.05 | 74.385
20180125 | 0.5223958 | P14 | 17.425 | 12.22015 | 4.2 | 74.385 | 2.25 | 74.74 | 74.834
20180125 | 0.5223958 | P14 | 17.425 | 12.22015 | 4.2 | 74.385 | 2.5 | 76.075 | 75.71
20180125 | 0.5223958 | P14 | 17.425 | 12.22015 | 4.2 | 74.385 | 2.75 | 78.254 | 77.151
20180125 | 0.5223958 | P14 | 17.425 | 12.22015 | 4.2 | 74.385 | 3 | 81.33 | 79.275
20180125 | 0.5223958 | P14 | 17.425 | 12.22015 | 4.2 | 74.385 | 3.25 | 85.427 | 82.17
20180125 | 0.5223958 | P14 | 17.425 | 12.22015 | 4.2 | 74.385 | 3.5 | 90.406 | 85.667
20180125 | 0.5223958 | P14 | 17.425 | 12.22015 | 4.2 | 74.385 | 3.75 | 96.253 | 90.229
20180125 | 0.5223958 | P14 | 17.425 | 12.22015 | 4.2 | 74.385 | 4 | 103.135 | 95.634
20180125 | 0.5223958 | P14 | 17.425 | 12.22015 | 4.2 | 74.385 | 4.25 | 110.835 | 101.433
20180125 | 0.5223958 | P14 | 17.425 | 12.22015 | 4.2 | 74.385 | 4.5 | 119.298 | 108.339
20180125 | 0.5223958 | P14 | 17.425 | 12.22015 | 4.2 | 74.385 | 4.75 | 127.627 | 115.553
20180125 | 0.5223958 | P14 | 17.425 | 12.22015 | 4.2 | 74.385 | 5 | 136.817 | 123.684
20180125 | 0.5223958 | P14 | 17.425 | 12.22015 | 4.2 | 74.385 | 5.25 | 145.753 | 131.889
20180125 | 0.5223958 | P14 | 17.425 | 12.22015 | 4.2 | 74.385 | 5.5 | 155.195 | 140.535
20180125 | 0.5223958 | P14 | 17.425 | 12.22015 | 4.2 | 74.385 | 5.75 | 164.733 | 150.435
20180125 | 0.5223958 | P14 | 17.425 | 12.22015 | 4.2 | 74.385 | 6 | 174.219 | 159.759
20180125 | 0.5223958 | P14 | 17.425 | 12.22015 | 4.2 | 74.385 | 6.25 | 183.229 | 170.41
20180125 | 0.5223958 | P14 | 17.425 | 12.22015 | 4.2 | 74.385 | 6.5 | 193.118 | 183.393
20180125 | 0.5223958 | P14 | 17.425 | 12.22015 | 4.2 | 74.385 | 6.75 | 202.883 | 192.542
20180125 | 0.5223958 | P14 | 17.425 | 12.22015 | 4.2 | 74.385 | 7 | 208.137 | 208.137

## P15
Date | Time | Position | X (mm) | Y (mm) | Z (mm) | Dark Current (nA) | HV(KV) | I (nA) | Ramp down I(nA)
20180125 | 0.5804977 | P15 | 21.9 | 12.161945 | 7.8 | 76.08 | 0 | 75.07 | 75.7
20180125 | 0.5804977 | P15 | 21.9 | 12.161945 | 7.8 | 76.08 | 0.25 | 75.1 | 75.7
20180125 | 0.5804977 | P15 | 21.9 | 12.161945 | 7.8 | 76.08 | 0.5 | 75.11 | 75.69
20180125 | 0.5804977 | P15 | 21.9 | 12.161945 | 7.8 | 76.08 | 0.75 | 75.095 | 75.68
20180125 | 0.5804977 | P15 | 21.9 | 12.161945 | 7.8 | 76.08 | 1 | 75.125 | 75.67
20180125 | 0.5804977 | P15 | 21.9 | 12.161945 | 7.8 | 76.08 | 1.25 | 75.135 | 75.67
20180125 | 0.5804977 | P15 | 21.9 | 12.161945 | 7.8 | 76.08 | 1.5 | 75.14 | 75.66
20180125 | 0.5804977 | P15 | 21.9 | 12.161945 | 7.8 | 76.08 | 1.75 | 75.22 | 75.7
20180125 | 0.5804977 | P15 | 21.9 | 12.161945 | 7.8 | 76.08 | 2 | 75.498 | 75.862
20180125 | 0.5804977 | P15 | 21.9 | 12.161945 | 7.8 | 76.08 | 2.25 | 76.14 | 76.359
20180125 | 0.5804977 | P15 | 21.9 | 12.161945 | 7.8 | 76.08 | 2.5 | 77.47 | 77.35
20180125 | 0.5804977 | P15 | 21.9 | 12.161945 | 7.8 | 76.08 | 2.75 | 79.54 | 78.98
20180125 | 0.5804977 | P15 | 21.9 | 12.161945 | 7.8 | 76.08 | 3 | 82.63 | 81.438
20180125 | 0.5804977 | P15 | 21.9 | 12.161945 | 7.8 | 76.08 | 3.25 | 86.62 | 84.796
20180125 | 0.5804977 | P15 | 21.9 | 12.161945 | 7.8 | 76.08 | 3.5 | 91.885 | 89.076
20180125 | 0.5804977 | P15 | 21.9 | 12.161945 | 7.8 | 76.08 | 3.75 | 97.621 | 94.345
20180125 | 0.5804977 | P15 | 21.9 | 12.161945 | 7.8 | 76.08 | 4 | 104.533 | 100.44
20180125 | 0.5804977 | P15 | 21.9 | 12.161945 | 7.8 | 76.08 | 4.25 | 112.354 | 107.376
20180125 | 0.5804977 | P15 | 21.9 | 12.161945 | 7.8 | 76.08 | 4.5 | 120.767 | 115.095
20180125 | 0.5804977 | P15 | 21.9 | 12.161945 | 7.8 | 76.08 | 4.75 | 129.535 | 123.994
20180125 | 0.5804977 | P15 | 21.9 | 12.161945 | 7.8 | 76.08 | 5 | 138.878 | 133.065
20180125 | 0.5804977 | P15 | 21.9 | 12.161945 | 7.8 | 76.08 | 5.25 | 148.589 | 142.567
20180125 | 0.5804977 | P15 | 21.9 | 12.161945 | 7.8 | 76.08 | 5.5 | 158.735 | 152.739
20180125 | 0.5804977 | P15 | 21.9 | 12.161945 | 7.8 | 76.08 | 5.75 | 169.11 | 163.423
20180125 | 0.5804977 | P15 | 21.9 | 12.161945 | 7.8 | 76.08 | 6 | 179.419 | 174.237
20180125 | 0.5804977 | P15 | 21.9 | 12.161945 | 7.8 | 76.08 | 6.25 | 189.75 | 185.535
20180125 | 0.5804977 | P15 | 21.9 | 12.161945 | 7.8 | 76.08 | 6.5 | 200.115 | 196.889
20180125 | 0.5804977 | P15 | 21.9 | 12.161945 | 7.8 | 76.08 | 6.75 | 210.433 | 208.895
20180125 | 0.5804977 | P15 | 21.9 | 12.161945 | 7.8 | 76.08 | 7 | 220.835 | 220.835

## P16
Date | Time | Position | X (mm) | Y (mm) | Z (mm) | Dark Current (nA) | HV(KV) | I (nA) | Ramp down I(nA)
20180125 | 0.6127894 | P16 | 21.9 | 12.12328 | 15 | 76.163 | 0 | 75.985 | 76.18
20180125 | 0.6127894 | P16 | 21.9 | 12.12328 | 15 | 76.163 | 0.25 | 75.985 | 76.183
20180125 | 0.6127894 | P16 | 21.9 | 12.12328 | 15 | 76.163 | 0.5 | 76 | 76.18
20180125 | 0.6127894 | P16 | 21.9 | 12.12328 | 15 | 76.163 | 0.75 | 76.015 | 76.175
20180125 | 0.6127894 | P16 | 21.9 | 12.12328 | 15 | 76.163 | 1 | 76.019 | 76.18
20180125 | 0.6127894 | P16 | 21.9 | 12.12328 | 15 | 76.163 | 1.25 | 76.015 | 76.174
20180125 | 0.6127894 | P16 | 21.9 | 12.12328 | 15 | 76.163 | 1.5 | 76.03 | 76.178
20180125 | 0.6127894 | P16 | 21.9 | 12.12328 | 15 | 76.163 | 1.75 | 76.107 | 76.24
20180125 | 0.6127894 | P16 | 21.9 | 12.12328 | 15 | 76.163 | 2 | 76.405 | 76.45
20180125 | 0.6127894 | P16 | 21.9 | 12.12328 | 15 | 76.163 | 2.25 | 77.18 | 77.05
20180125 | 0.6127894 | P16 | 21.9 | 12.12328 | 15 | 76.163 | 2.5 | 78.712 | 78.238
20180125 | 0.6127894 | P16 | 21.9 | 12.12328 | 15 | 76.163 | 2.75 | 81.13 | 80.236
20180125 | 0.6127894 | P16 | 21.9 | 12.12328 | 15 | 76.163 | 3 | 84.608 | 83.189
20180125 | 0.6127894 | P16 | 21.9 | 12.12328 | 15 | 76.163 | 3.25 | 89.282 | 87.182
20180125 | 0.6127894 | P16 | 21.9 | 12.12328 | 15 | 76.163 | 3.5 | 95.04 | 92.22
20180125 | 0.6127894 | P16 | 21.9 | 12.12328 | 15 | 76.163 | 3.75 | 101.84 | 98.41
20180125 | 0.6127894 | P16 | 21.9 | 12.12328 | 15 | 76.163 | 4 | 109.82 | 105.467
20180125 | 0.6127894 | P16 | 21.9 | 12.12328 | 15 | 76.163 | 4.25 | 118.222 | 113.638
20180125 | 0.6127894 | P16 | 21.9 | 12.12328 | 15 | 76.163 | 4.5 | 127.832 | 122.63
20180125 | 0.6127894 | P16 | 21.9 | 12.12328 | 15 | 76.163 | 4.75 | 137.776 | 132.385
20180125 | 0.6127894 | P16 | 21.9 | 12.12328 | 15 | 76.163 | 5 | 148.339 | 142.867
20180125 | 0.6127894 | P16 | 21.9 | 12.12328 | 15 | 76.163 | 5.25 | 159.656 | 153.847
20180125 | 0.6127894 | P16 | 21.9 | 12.12328 | 15 | 76.163 | 5.5 | 170.763 | 165.23
20180125 | 0.6127894 | P16 | 21.9 | 12.12328 | 15 | 76.163 | 5.75 | 182.545 | 177.135
20180125 | 0.6127894 | P16 | 21.9 | 12.12328 | 15 | 76.163 | 6 | 194.443 | 189.447
20180125 | 0.6127894 | P16 | 21.9 | 12.12328 | 15 | 76.163 | 6.25 | 206.111 | 201.89
20180125 | 0.6127894 | P16 | 21.9 | 12.12328 | 15 | 76.163 | 6.5 | 217.763 | 214.675
20180125 | 0.6127894 | P16 | 21.9 | 12.12328 | 15 | 76.163 | 6.75 | 229.543 | 227.654
20180125 | 0.6127894 | P16 | 21.9 | 12.12328 | 15 | 76.163 | 7 | 240.674 | 240.674

## P17
Date | Time | Position | X (mm) | Y (mm) | Z (mm) | Dark Current (nA) | HV(KV) | I (nA) | Ramp down I(nA)
20180125 | 0.6683449 | P17 | 17.425 | 12.13656 | 18.6 | 75.678 | 0 | 75.71 | 75.305
20180125 | 0.6683449 | P17 | 17.425 | 12.13656 | 18.6 | 75.678 | 0.25 | 75.71 | 75.305
20180125 | 0.6683449 | P17 | 17.425 | 12.13656 | 18.6 | 75.678 | 0.5 | 75.71 | 75.305
20180125 | 0.6683449 | P17 | 17.425 | 12.13656 | 18.6 | 75.678 | 0.75 | 75.702 | 75.305
20180125 | 0.6683449 | P17 | 17.425 | 12.13656 | 18.6 | 75.678 | 1 | 75.69 | 75.321
20180125 | 0.6683449 | P17 | 17.425 | 12.13656 | 18.6 | 75.678 | 1.25 | 75.68 | 75.323
20180125 | 0.6683449 | P17 | 17.425 | 12.13656 | 18.6 | 75.678 | 1.5 | 75.695 | 75.33
20180125 | 0.6683449 | P17 | 17.425 | 12.13656 | 18.6 | 75.678 | 1.75 | 75.76 | 75.414
20180125 | 0.6683449 | P17 | 17.425 | 12.13656 | 18.6 | 75.678 | 2 | 76.08 | 75.66
20180125 | 0.6683449 | P17 | 17.425 | 12.13656 | 18.6 | 75.678 | 2.25 | 76.905 | 76.34
20180125 | 0.6683449 | P17 | 17.425 | 12.13656 | 18.6 | 75.678 | 2.5 | 78.494 | 77.64
20180125 | 0.6683449 | P17 | 17.425 | 12.13656 | 18.6 | 75.678 | 2.75 | 80.983 | 79.72
20180125 | 0.6683449 | P17 | 17.425 | 12.13656 | 18.6 | 75.678 | 3 | 84.559 | 82.813
20180125 | 0.6683449 | P17 | 17.425 | 12.13656 | 18.6 | 75.678 | 3.25 | 88.935 | 86.96
20180125 | 0.6683449 | P17 | 17.425 | 12.13656 | 18.6 | 75.678 | 3.5 | 94.72 | 92.24
20180125 | 0.6683449 | P17 | 17.425 | 12.13656 | 18.6 | 75.678 | 3.75 | 101.543 | 98.265
20180125 | 0.6683449 | P17 | 17.425 | 12.13656 | 18.6 | 75.678 | 4 | 109.437 | 105.565
20180125 | 0.6683449 | P17 | 17.425 | 12.13656 | 18.6 | 75.678 | 4.25 | 118.12 | 114.09
20180125 | 0.6683449 | P17 | 17.425 | 12.13656 | 18.6 | 75.678 | 4.5 | 127.573 | 122.856
20180125 | 0.6683449 | P17 | 17.425 | 12.13656 | 18.6 | 75.678 | 4.75 | 137.635 | 132.88
20180125 | 0.6683449 | P17 | 17.425 | 12.13656 | 18.6 | 75.678 | 5 | 148.545 | 143.417
20180125 | 0.6683449 | P17 | 17.425 | 12.13656 | 18.6 | 75.678 | 5.25 | 159.633 | 154.28
20180125 | 0.6683449 | P17 | 17.425 | 12.13656 | 18.6 | 75.678 | 5.5 | 171.109 | 165.82
20180125 | 0.6683449 | P17 | 17.425 | 12.13656 | 18.6 | 75.678 | 5.75 | 182.634 | 177.675
20180125 | 0.6683449 | P17 | 17.425 | 12.13656 | 18.6 | 75.678 | 6 | 194.125 | 189.72
20180125 | 0.6683449 | P17 | 17.425 | 12.13656 | 18.6 | 75.678 | 6.25 | 206.093 | 202.32
20180125 | 0.6683449 | P17 | 17.425 | 12.13656 | 18.6 | 75.678 | 6.5 | 217.76 | 215.11
20180125 | 0.6683449 | P17 | 17.425 | 12.13656 | 18.6 | 75.678 | 6.75 | 229.335 | 227.835
20180125 | 0.6683449 | P17 | 17.425 | 12.13656 | 18.6 | 75.678 | 7 | 240.886 | 240.886

## P18
Date | Time | Position | X (mm) | Y (mm) | Z (mm) | Dark Current (nA) | HV(KV) | I (nA) | Ramp down I(nA)
20180125 | 0.7310764 | P18 | 8.475 | 12.20497 | 18.6 | 75.678 | 0 | 75.134 | 74.93
20180125 | 0.7310764 | P18 | 8.475 | 12.20497 | 18.6 | 75.678 | 0.25 | 75.13 | 74.93
20180125 | 0.7310764 | P18 | 8.475 | 12.20497 | 18.6 | 75.678 | 0.5 | 75.096 | 74.93
20180125 | 0.7310764 | P18 | 8.475 | 12.20497 | 18.6 | 75.678 | 0.75 | 75.097 | 74.933
20180125 | 0.7310764 | P18 | 8.475 | 12.20497 | 18.6 | 75.678 | 1 | 75.099 | 74.933
20180125 | 0.7310764 | P18 | 8.475 | 12.20497 | 18.6 | 75.678 | 1.25 | 75.083 | 74.93
20180125 | 0.7310764 | P18 | 8.475 | 12.20497 | 18.6 | 75.678 | 1.5 | 75.085 | 74.92
20180125 | 0.7310764 | P18 | 8.475 | 12.20497 | 18.6 | 75.678 | 1.75 | 75.175 | 74.98
20180125 | 0.7310764 | P18 | 8.475 | 12.20497 | 18.6 | 75.678 | 2 | 75.502 | 75.29
20180125 | 0.7310764 | P18 | 8.475 | 12.20497 | 18.6 | 75.678 | 2.25 | 76.373 | 75.983
20180125 | 0.7310764 | P18 | 8.475 | 12.20497 | 18.6 | 75.678 | 2.5 | 78.07 | 77.417
20180125 | 0.7310764 | P18 | 8.475 | 12.20497 | 18.6 | 75.678 | 2.75 | 80.607 | 79.647
20180125 | 0.7310764 | P18 | 8.475 | 12.20497 | 18.6 | 75.678 | 3 | 84.41 | 82.885
20180125 | 0.7310764 | P18 | 8.475 | 12.20497 | 18.6 | 75.678 | 3.25 | 89.488 | 87.19
20180125 | 0.7310764 | P18 | 8.475 | 12.20497 | 18.6 | 75.678 | 3.5 | 95.54 | 92.62
20180125 | 0.7310764 | P18 | 8.475 | 12.20497 | 18.6 | 75.678 | 3.75 | 102.797 | 99.06
20180125 | 0.7310764 | P18 | 8.475 | 12.20497 | 18.6 | 75.678 | 4 | 110.929 | 106.681
20180125 | 0.7310764 | P18 | 8.475 | 12.20497 | 18.6 | 75.678 | 4.25 | 119.983 | 115.292
20180125 | 0.7310764 | P18 | 8.475 | 12.20497 | 18.6 | 75.678 | 4.5 | 129.987 | 124.323
20180125 | 0.7310764 | P18 | 8.475 | 12.20497 | 18.6 | 75.678 | 4.75 | 140.556 | 134.476
20180125 | 0.7310764 | P18 | 8.475 | 12.20497 | 18.6 | 75.678 | 5 | 151.65 | 145.835
20180125 | 0.7310764 | P18 | 8.475 | 12.20497 | 18.6 | 75.678 | 5.25 | 162.89 | 156.55
20180125 | 0.7310764 | P18 | 8.475 | 12.20497 | 18.6 | 75.678 | 5.5 | 174.767 | 169.423
20180125 | 0.7310764 | P18 | 8.475 | 12.20497 | 18.6 | 75.678 | 5.75 | 186.765 | 181.675
20180125 | 0.7310764 | P18 | 8.475 | 12.20497 | 18.6 | 75.678 | 6 | 199.111 | 193.856
20180125 | 0.7310764 | P18 | 8.475 | 12.20497 | 18.6 | 75.678 | 6.25 | 210.88 | 206.92
20180125 | 0.7310764 | P18 | 8.475 | 12.20497 | 18.6 | 75.678 | 6.5 | 223.11 | 220.11
20180125 | 0.7310764 | P18 | 8.475 | 12.20497 | 18.6 | 75.678 | 6.75 | 234.767 | 233.51
20180125 | 0.7310764 | P18 | 8.475 | 12.20497 | 18.6 | 75.678 | 7 | 246.82 | 246.82

## P19
Date | Time | Position | X (mm) | Y (mm) | Z (mm) | Dark Current (nA) | HV(KV) | I (nA) | Ramp down I(nA)
20180125 | 0.7110532 | P19 | 4 | 12.260655 | 15 | 75.51 | 0 | 74.922 | 74.96
20180125 | 0.7110532 | P19 | 4 | 12.260655 | 15 | 75.51 | 0.25 | 74.92 | 74.96
20180125 | 0.7110532 | P19 | 4 | 12.260655 | 15 | 75.51 | 0.5 | 74.921 | 74.95
20180125 | 0.7110532 | P19 | 4 | 12.260655 | 15 | 75.51 | 0.75 | 74.92 | 74.97
20180125 | 0.7110532 | P19 | 4 | 12.260655 | 15 | 75.51 | 1 | 74.92 | 74.96
20180125 | 0.7110532 | P19 | 4 | 12.260655 | 15 | 75.51 | 1.25 | 74.925 | 74.96
20180125 | 0.7110532 | P19 | 4 | 12.260655 | 15 | 75.51 | 1.5 | 74.925 | 74.97
20180125 | 0.7110532 | P19 | 4 | 12.260655 | 15 | 75.51 | 1.75 | 75.007 | 75.033
20180125 | 0.7110532 | P19 | 4 | 12.260655 | 15 | 75.51 | 2 | 75.355 | 75.25
20180125 | 0.7110532 | P19 | 4 | 12.260655 | 15 | 75.51 | 2.25 | 76.241 | 76.03
20180125 | 0.7110532 | P19 | 4 | 12.260655 | 15 | 75.51 | 2.5 | 77.965 | 77.42
20180125 | 0.7110532 | P19 | 4 | 12.260655 | 15 | 75.51 | 2.75 | 80.623 | 79.723
20180125 | 0.7110532 | P19 | 4 | 12.260655 | 15 | 75.51 | 3 | 84.287 | 82.89
20180125 | 0.7110532 | P19 | 4 | 12.260655 | 15 | 75.51 | 3.25 | 89.32 | 87.02
20180125 | 0.7110532 | P19 | 4 | 12.260655 | 15 | 75.51 | 3.5 | 95.11 | 92.545
20180125 | 0.7110532 | P19 | 4 | 12.260655 | 15 | 75.51 | 3.75 | 102.331 | 98.77
20180125 | 0.7110532 | P19 | 4 | 12.260655 | 15 | 75.51 | 4 | 110.336 | 106.232
20180125 | 0.7110532 | P19 | 4 | 12.260655 | 15 | 75.51 | 4.25 | 119.115 | 114.657
20180125 | 0.7110532 | P19 | 4 | 12.260655 | 15 | 75.51 | 4.5 | 129.08 | 124.115
20180125 | 0.7110532 | P19 | 4 | 12.260655 | 15 | 75.51 | 4.75 | 139.436 | 133.95
20180125 | 0.7110532 | P19 | 4 | 12.260655 | 15 | 75.51 | 5 | 150.04 | 145.17
20180125 | 0.7110532 | P19 | 4 | 12.260655 | 15 | 75.51 | 5.25 | 161.09 | 156.232
20180125 | 0.7110532 | P19 | 4 | 12.260655 | 15 | 75.51 | 5.5 | 172.667 | 167.447
20180125 | 0.7110532 | P19 | 4 | 12.260655 | 15 | 75.51 | 5.75 | 184.433 | 179.667
20180125 | 0.7110532 | P19 | 4 | 12.260655 | 15 | 75.51 | 6 | 196.45 | 192.222
20180125 | 0.7110532 | P19 | 4 | 12.260655 | 15 | 75.51 | 6.25 | 208.11 | 204.54
20180125 | 0.7110532 | P19 | 4 | 12.260655 | 15 | 75.51 | 6.5 | 217.444 | 217.667
20180125 | 0.7110532 | P19 | 4 | 12.260655 | 15 | 75.51 | 6.75 | 232.167 | 229.89
20180125 | 0.7110532 | P19 | 4 | 12.260655 | 15 | 75.51 | 7 | 244.02 | 244.02

## P20
Date | Time | Position | X (mm) | Y (mm) | Z (mm) | Dark Current (nA) | HV(KV) | I (nA) | Ramp down I(nA)
20180125 | 0.7298032 | P20 | 4 | 12.302485 | 7.8 | 74.965 | 0 | 74.976 | 75.02
20180125 | 0.7298032 | P20 | 4 | 12.302485 | 7.8 | 74.965 | 0.25 | 74.97 | 75.02
20180125 | 0.7298032 | P20 | 4 | 12.302485 | 7.8 | 74.965 | 0.5 | 74.984 | 75.02
20180125 | 0.7298032 | P20 | 4 | 12.302485 | 7.8 | 74.965 | 0.75 | 74.976 | 75.02
20180125 | 0.7298032 | P20 | 4 | 12.302485 | 7.8 | 74.965 | 1 | 74.96 | 75.02
20180125 | 0.7298032 | P20 | 4 | 12.302485 | 7.8 | 74.965 | 1.25 | 74.976 | 75.01
20180125 | 0.7298032 | P20 | 4 | 12.302485 | 7.8 | 74.965 | 1.5 | 74.986 | 75.04
20180125 | 0.7298032 | P20 | 4 | 12.302485 | 7.8 | 74.965 | 1.75 | 75.04 | 75.1
20180125 | 0.7298032 | P20 | 4 | 12.302485 | 7.8 | 74.965 | 2 | 75.307 | 75.33
20180125 | 0.7298032 | P20 | 4 | 12.302485 | 7.8 | 74.965 | 2.25 | 75.99 | 75.82
20180125 | 0.7298032 | P20 | 4 | 12.302485 | 7.8 | 74.965 | 2.5 | 77.367 | 76.99
20180125 | 0.7298032 | P20 | 4 | 12.302485 | 7.8 | 74.965 | 2.75 | 79.57 | 78.79
20180125 | 0.7298032 | P20 | 4 | 12.302485 | 7.8 | 74.965 | 3 | 82.7 | 81.41
20180125 | 0.7298032 | P20 | 4 | 12.302485 | 7.8 | 74.965 | 3.25 | 86.875 | 84.96
20180125 | 0.7298032 | P20 | 4 | 12.302485 | 7.8 | 74.965 | 3.5 | 92.146 | 89.39
20180125 | 0.7298032 | P20 | 4 | 12.302485 | 7.8 | 74.965 | 3.75 | 98.18 | 94.715
20180125 | 0.7298032 | P20 | 4 | 12.302485 | 7.8 | 74.965 | 4 | 105.22 | 101.15
20180125 | 0.7298032 | P20 | 4 | 12.302485 | 7.8 | 74.965 | 4.25 | 112.765 | 107.92
20180125 | 0.7298032 | P20 | 4 | 12.302485 | 7.8 | 74.965 | 4.5 | 121.223 | 115.76
20180125 | 0.7298032 | P20 | 4 | 12.302485 | 7.8 | 74.965 | 4.75 | 130.12 | 124.334
20180125 | 0.7298032 | P20 | 4 | 12.302485 | 7.8 | 74.965 | 5 | 139.656 | 133.59
20180125 | 0.7298032 | P20 | 4 | 12.302485 | 7.8 | 74.965 | 5.25 | 149.213 | 143.07
20180125 | 0.7298032 | P20 | 4 | 12.302485 | 7.8 | 74.965 | 5.5 | 159.05 | 152.88
20180125 | 0.7298032 | P20 | 4 | 12.302485 | 7.8 | 74.965 | 5.75 | 169.63 | 163.23
20180125 | 0.7298032 | P20 | 4 | 12.302485 | 7.8 | 74.965 | 6 | 179.88 | 174.23
20180125 | 0.7298032 | P20 | 4 | 12.302485 | 7.8 | 74.965 | 6.25 | 190.24 | 185.21
20180125 | 0.7298032 | P20 | 4 | 12.302485 | 7.8 | 74.965 | 6.5 | 199.678 | 196.545
20180125 | 0.7298032 | P20 | 4 | 12.302485 | 7.8 | 74.965 | 6.75 | 210.76 | 208.15
20180125 | 0.7298032 | P20 | 4 | 12.302485 | 7.8 | 74.965 | 7 | 220.48 | 220.48